## 0 gr nano particle
time | interval | recorded temp. | degre
1 | 1s | 1015 | C
2 | 1s | 1012 | C
3 | 1s | 1009 | C
4 | 1s | 1002 | C
5 | 1s | 992.4 | C
6 | 1s | 981.5 | C
7 | 1s | 969.7 | C
8 | 1s | 957.4 | C
9 | 1s | 944.7 | C
10 | 1s | 932 | C
11 | 1s | 880.5 | C
12 | 1s | 746.3 | C
13 | 1s | 551.3 | C
14 | 1s | 340.6 | C
15 | 1s | 224.1 | C
16 | 1s | 163 | C
17 | 1s | 125.7 | C
18 | 1s | 100.3 | C
19 | 1s | 83.5 | C
20 | 1s | 71.6 | C
21 | 1s | 63.9 | C
22 | 1s | 58.7 | C
23 | 1s | 53.5 | C
24 | 1s | 51 | C
25 | 1s | 49.7 | C
26 | 1s | 48.4 | C
27 | 1s | 47.4 | C
28 | 1s | 46.5 | C
29 | 1s | 45.9 | C
30 | 1s | 45.2 | C
31 | 1s | 44.7 | C
32 | 1s | 44.2 | C
33 | 1s | 44.2 | C
34 | 1s | 43.3 | C
35 | 1s | 43.3 | C
36 | 1s | 42.8 | C
37 | 1s | 42.8 | C
38 | 1s | 42.1 | C
39 | 1s | 42.1 | C
40 | 1s | 42.1 | C
41 | 1s | 42.1 | C
42 | 1s | 41.3 | C
43 | 1s | 41.3 | C
44 | 1s | 41.3 | C
45 | 1s | 41.3 | C
46 | 1s | 41.2 | C
47 | 1s | 40.7 | C
48 | 1s | 40.7 | C
49 | 1s | 40.7 | C
50 | 1s | 40.7 | C
51 | 1s | 40.7 | C
52 | 1s | 40.6 | C
53 | 1s | 40.6 | C
54 | 1s | 40.6 | C
55 | 1s | 40.5 | C
56 | 1s | 40.5 | C
57 | 1s | 40.4 | C
58 | 1s | 40.3 | C
59 | 1s | 40.3 | C
60 | 1s | 40.3 | C
61 | 1s | 40.2 | C
62 | 1s | 40.2 | C
63 | 1s | 40.2 | C
64 | 1s | 40.2 | C
65 | 1s | 40.1 | C
66 | 1s | 40.1 | C
67 | 1s | 40.1 | C
68 | 1s | 40.1 | C
69 | 1s | 40.1 | C
70 | 1s | 39.9 | C
71 | 1s | 39.9 | C
72 | 1s | 39.9 | C
73 | 1s | 39.9 | C
74 | 1s | 39.9 | C
75 | 1s | 39.9 | C
76 | 1s | 39.8 | C
77 | 1s | 39.8 | C
78 | 1s | 39.8 | C
79 | 1s | 39.8 | C
80 | 1s | 39.8 | C
81 | 1s | 39.8 | C
82 | 1s | 39.8 | C
83 | 1s | 39.8 | C
84 | 1s | 39.8 | C
85 | 1s | 39.8 | C
86 | 1s | 39.8 | C
87 | 1s | 39.7 | C
88 | 1s | 39.7 | C
89 | 1s | 39.7 | C
90 | 1s | 39.7 | C
91 | 1s | 39.7 | C
92 | 1s | 39.7 | C
93 | 1s | 39.6 | C
94 | 1s | 39.6 | C
95 | 1s | 39.6 | C
96 | 1s | 39.6 | C
97 | 1s | 39.6 | C
98 | 1s | 39.6 | C
99 | 1s | 39.6 | C
100 | 1s | 39.6 | C
101 | 1s | 39.6 | C
102 | 1s | 39.6 | C
103 | 1s | 39.6 | C
104 | 1s | 39.6 | C
105 | 1s | 39.6 | C
106 | 1s | 39.6 | C
107 | 1s | 39.6 | C
108 | 1s | 39.6 | C
109 | 1s | 39.6 | C
110 | 1s | 39.6 | C
111 | 1s | 39.6 | C
112 | 1s | 39.6 | C
113 | 1s | 39.5 | C
114 | 1s | 39.5 | C
115 | 1s | 39.5 | C
116 | 1s | 39.5 | C
117 | 1s | 39.5 | C
118 | 1s | 39.5 | C
119 | 1s | 39.5 | C
120 | 1s | 39.5 | C
121 | 1s | 39.5 | C
122 | 1s | 39.5 | C
123 | 1s | 39.5 | C
124 | 1s | 39.5 | C
125 | 1s | 39.5 | C
126 | 1s | 39.5 | C
127 | 1s | 39.5 | C
128 | 1s | 39.5 | C
129 | 1s | 39.5 | C
130 | 1s | 39.5 | C
131 | 1s | 39.5 | C
132 | 1s | 39.5 | C
133 | 1s | 39.5 | C
134 | 1s | 39.5 | C
135 | 1s | 39.5 | C
136 | 1s | 39.5 | C
137 | 1s | 39.5 | C
138 | 1s | 39.5 | C
139 | 1s | 39.5 | C
140 | 1s | 39.5 | C
141 | 1s | 39.6 | C
142 | 1s | 39.6 | C
143 | 1s | 39.6 | C
144 | 1s | 39.6 | C
145 | 1s | 39.6 | C
146 | 1s | 39.6 | C
147 | 1s | 39.6 | C
148 | 1s | 39.6 | C
149 | 1s | 39.6 | C
150 | 1s | 39.6 | C
151 | 1s | 39.6 | C
152 | 1s | 39.6 | C
153 | 1s | 39.6 | C
154 | 1s | 39.6 | C
155 | 1s | 39.6 | C
156 | 1s | 39.6 | C
157 | 1s | 39.6 | C
158 | 1s | 39.6 | C
159 | 1s | 39.6 | C
160 | 1s | 39.7 | C
161 | 1s | 39.7 | C
162 | 1s | 39.7 | C
163 | 1s | 39.7 | C
164 | 1s | 39.7 | C
165 | 1s | 39.7 | C
166 | 1s | 39.7 | C
167 | 1s | 39.7 | C
168 | 1s | 39.7 | C
169 | 1s | 39.7 | C
170 | 1s | 39.7 | C
171 | 1s | 39.7 | C
172 | 1s | 39.7 | C
173 | 1s | 40.3 | C
174 | 1s | 41 | C
175 | 1s | 41 | C
176 | 1s | 41.7 | C
177 | 1s | 41.7 | C
178 | 1s | 41.7 | C
179 | 1s | 41.7 | C
180 | 1s | 41.1 | C
181 | 1s | 41.1 | C
182 | 1s | 41.1 | C
183 | 1s | 41.1 | C
184 | 1s | 40.9 | C
185 | 1s | 40.9 | C
186 | 1s | 40.9 | C
187 | 1s | 40.9 | C
188 | 1s | 40.9 | C
189 | 1s | 40.8 | C
190 | 1s | 40.8 | C
191 | 1s | 40.8 | C
192 | 1s | 40.7 | C
193 | 1s | 40.7 | C
194 | 1s | 40.7 | C
195 | 1s | 40.7 | C
196 | 1s | 40.7 | C
197 | 1s | 40.6 | C
198 | 1s | 40.6 | C
199 | 1s | 40.6 | C
200 | 1s | 40.6 | C
201 | 1s | 40.6 | C
202 | 1s | 40.6 | C
203 | 1s | 40.5 | C
204 | 1s | 40.4 | C
205 | 1s | 40.4 | C
206 | 1s | 40.4 | C
207 | 1s | 40.4 | C
208 | 1s | 40.4 | C
209 | 1s | 40.4 | C
210 | 1s | 40.4 | C
211 | 1s | 40.4 | C
212 | 1s | 40.4 | C
213 | 1s | 40.4 | C
214 | 1s | 40.4 | C
215 | 1s | 40.4 | C
216 | 1s | 40.3 | C
217 | 1s | 40.3 | C
218 | 1s | 40.3 | C
219 | 1s | 40.3 | C
220 | 1s | 40.3 | C
221 | 1s | 40.3 | C
222 | 1s | 40.3 | C
223 | 1s | 40.3 | C
224 | 1s | 40.3 | C
225 | 1s | 40.3 | C
226 | 1s | 40.3 | C
227 | 1s | 40.3 | C
228 | 1s | 40.3 | C
229 | 1s | 40.3 | C
230 | 1s | 40.3 | C
231 | 1s | 40.3 | C
232 | 1s | 40.3 | C
233 | 1s | 40.3 | C
234 | 1s | 40.3 | C
235 | 1s | 40.3 | C
236 | 1s | 40.3 | C
237 | 1s | 40.3 | C
238 | 1s | 40.2 | C
239 | 1s | 40.2 | C
240 | 1s | 40.2 | C
241 | 1s | 40.2 | C
242 | 1s | 40.2 | C
243 | 1s | 40.2 | C
244 | 1s | 40.2 | C
245 | 1s | 40.2 | C
246 | 1s | 40.2 | C
247 | 1s | 40.2 | C
248 | 1s | 40.2 | C
249 | 1s | 40.2 | C
250 | 1s | 40.2 | C
251 | 1s | 40.2 | C
252 | 1s | 40.2 | C
253 | 1s | 40.2 | C
254 | 1s | 40.2 | C
255 | 1s | 40.2 | C
256 | 1s | 40.2 | C
257 | 1s | 40.2 | C
258 | 1s | 40.2 | C
259 | 1s | 40.2 | C
260 | 1s | 40.2 | C
261 | 1s | 40.2 | C
262 | 1s | 40.2 | C
263 | 1s | 40.2 | C
264 | 1s | 40.2 | C
265 | 1s | 40.2 | C
266 | 1s | 40.2 | C
267 | 1s | 40.2 | C
268 | 1s | 40.2 | C
269 | 1s | 40.2 | C
270 | 1s | 40.2 | C
271 | 1s | 40.2 | C
272 | 1s | 40.2 | C
273 | 1s | 40.2 | C
274 | 1s | 40.2 | C
275 | 1s | 40.2 | C
276 | 1s | 40.2 | C
277 | 1s | 40.2 | C
278 | 1s | 40.2 | C
279 | 1s | 40.2 | C
280 | 1s | 40.2 | C
281 | 1s | 40.2 | C
282 | 1s | 40.2 | C
283 | 1s | 40.2 | C
284 | 1s | 40.1 | C
285 | 1s | 40.1 | C
286 | 1s | 40.1 | C
287 | 1s | 40.1 | C
288 | 1s | 40.1 | C
289 | 1s | 40.1 | C
290 | 1s | 40.1 | C
291 | 1s | 40.1 | C
292 | 1s | 40.1 | C
293 | 1s | 40.1 | C
294 | 1s | 40.1 | C
295 | 1s | 40.1 | C
296 | 1s | 40.1 | C
297 | 1s | 40.1 | C
298 | 1s | 40.1 | C
299 | 1s | 40.1 | C
300 | 1s | 40.1 | C
301 | 1s | 40.1 | C
302 | 1s | 40.1 | C
303 | 1s | 40.1 | C
304 | 1s | 40.1 | C
305 | 1s | 40.1 | C
306 | 1s | 40.1 | C
307 | 1s | 40.1 | C
308 | 1s | 40.1 | C
309 | 1s | 40.1 | C
310 | 1s | 40.1 | C
311 | 1s | 40.1 | C
312 | 1s | 40.1 | C
313 | 1s | 40.1 | C
314 | 1s | 40.1 | C
315 | 1s | 40.1 | C
316 | 1s | 40.1 | C
317 | 1s | 40.1 | C
318 | 1s | 40.1 | C
319 | 1s | 40.1 | C
320 | 1s | 40.1 | C
321 | 1s | 40.1 | C
322 | 1s | 40.1 | C
323 | 1s | 40.1 | C
324 | 1s | 40.1 | C
325 | 1s | 40.1 | C
326 | 1s | 40.1 | C
327 | 1s | 40.1 | C
328 | 1s | 40.1 | C
329 | 1s | 40.1 | C
330 | 1s | 40.1 | C
331 | 1s | 40.1 | C
332 | 1s | 40 | C
333 | 1s | 40 | C
334 | 1s | 40 | C
335 | 1s | 40 | C
336 | 1s | 40 | C
337 | 1s | 40 | C
338 | 1s | 40 | C
339 | 1s | 40 | C
340 | 1s | 40 | C
341 | 1s | 40 | C
342 | 1s | 40 | C
343 | 1s | 40 | C
344 | 1s | 40 | C
345 | 1s | 40 | C
346 | 1s | 40 | C
347 | 1s | 39.9 | C
348 | 1s | 39.9 | C
349 | 1s | 39.9 | C
350 | 1s | 39.9 | C
351 | 1s | 39.9 | C
352 | 1s | 39.9 | C
353 | 1s | 39.9 | C
354 | 1s | 39.9 | C
355 | 1s | 39.9 | C
356 | 1s | 39.9 | C
357 | 1s | 39.9 | C
358 | 1s | 39.9 | C
359 | 1s | 39.9 | C
360 | 1s | 39.9 | C
361 | 1s | 39.9 | C
362 | 1s | 39.9 | C
363 | 1s | 39.9 | C
364 | 1s | 39.9 | C
365 | 1s | 39.9 | C
366 | 1s | 39.9 | C
367 | 1s | 39.9 | C
368 | 1s | 39.9 | C
369 | 1s | 39.9 | C
370 | 1s | 39.9 | C
371 | 1s | 39.9 | C
372 | 1s | 39.9 | C
373 | 1s | 39.9 | C
374 | 1s | 39.9 | C
375 | 1s | 39.9 | C
376 | 1s | 39.9 | C
377 | 1s | 39.9 | C
378 | 1s | 39.9 | C
379 | 1s | 39.9 | C
380 | 1s | 39.9 | C
381 | 1s | 39.9 | C
382 | 1s | 39.9 | C
383 | 1s | 39.9 | C
384 | 1s | 39.9 | C
385 | 1s | 39.9 | C
386 | 1s | 39.9 | C
387 | 1s | 39.8 | C
388 | 1s | 39.8 | C
389 | 1s | 39.8 | C
390 | 1s | 39.8 | C
391 | 1s | 39.8 | C
392 | 1s | 39.8 | C
393 | 1s | 39.8 | C
394 | 1s | 39.8 | C
395 | 1s | 39.8 | C
396 | 1s | 39.8 | C
397 | 1s | 39.8 | C
398 | 1s | 39.8 | C
399 | 1s | 39.8 | C
400 | 1s | 39.8 | C
401 | 1s | 39.8 | C
402 | 1s | 39.8 | C
403 | 1s | 39.8 | C
404 | 1s | 39.8 | C
405 | 1s | 39.8 | C
406 | 1s | 39.8 | C
407 | 1s | 39.8 | C
408 | 1s | 39.8 | C
409 | 1s | 39.8 | C
410 | 1s | 39.8 | C
411 | 1s | 39.8 | C
412 | 1s | 39.8 | C
413 | 1s | 39.8 | C
414 | 1s | 39.8 | C
415 | 1s | 39.8 | C
416 | 1s | 39.8 | C
417 | 1s | 39.8 | C
418 | 1s | 39.7 | C
419 | 1s | 39.7 | C
420 | 1s | 39.7 | C
421 | 1s | 39.7 | C
422 | 1s | 39.7 | C
423 | 1s | 39.7 | C
424 | 1s | 39.7 | C
425 | 1s | 39.7 | C
426 | 1s | 39.7 | C
427 | 1s | 39.7 | C
428 | 1s | 39.7 | C
429 | 1s | 39.7 | C
430 | 1s | 39.7 | C
431 | 1s | 39.7 | C
432 | 1s | 39.7 | C
433 | 1s | 39.7 | C
434 | 1s | 39.7 | C
435 | 1s | 39.7 | C